## Sheet1
Metal | *O | *OH | *OOH | OER Activity | ORR Activity | Bifunctional Activity
Sc7 | -6.70176245 | -4.86545343 | -3.2695985 | 1.79 | 2.82 | 4.61
Ti7 | -6.5016359 | -5.1291163 | -3.07081966 | 1.59 | 3.08 | 4.67
V7 | -7.51747695 | -4.23813206 | -2.59197019 | 3.04 | 2.19 | 5.23
Cr7 | -6.84900918 | -4.2117535 | -2.27114476 | 2.69 | 2.16 | 4.85
Mn7 | -7.07836699 | -5.11528105 | -3.73334259 | 2.25 | 3.06 | 5.31
Fe7 | -5.79079475 | -3.92540387 | -2.38815047 | 1.52 | 1.87 | 3.39
Co7 | -4.97579213 | -3.84893985 | -2.12047503 | 0.97 | 1.79 | 2.76
Ni7 | -4.57328044 | -3.64955169 | -2.05146212 | 0.64 | 1.59 | 2.23
Cu7 | -3.26484517 | -2.97524572 | -1.20977627 | 1.03 | 0.92 | 1.95
Zn7 | -3.38811961 | -2.48832972 | -0.91579852 | 0.59 | 0.57 | 1.16
Y7 | -6.61606589 | -4.98994557 | -3.28000517 | 1.79 | 2.94 | 4.73
Zr7 | -6.76592144 | -4.88084424 | -3.05331811 | 1.83 | 2.83 | 4.66
Nb7 | -5.96858088 | -4.259105 | -2.50990525 | 1.58 | 2.21 | 3.79
Mo7 | -6.45927412 | -4.52972454 | -3.03306974 | 1.55 | 2.48 | 4.03
Ru7 | -6.40840717 | -4.35671328 | -2.59536159 | 1.93 | 2.31 | 4.24
Rh7 | -5.53674123 | -3.66301928 | -2.03689852 | 1.62 | 1.61 | 3.23
Pd7 | -4.05957386 | -3.02567721 | -1.61014463 | 0.57 | 0.98 | 1.55
Ag7 | -2.35705085 | -2.29717694 | -0.94006782 | 1.26 | 0.55 | 1.81
Cd7 | -2.10830229 | -2.04722451 | -0.61717451 | 1.26 | 0.87 | 2.13
Hf7 | -6.76151436 | -4.52994167 | -3.29304023 | 1.81 | 2.481 | 4.291
Ta7 | -7.94447611 | -4.73392559 | -3.00107652 | 3.06 | 2.68 | 5.74
W7 | -6.63345992 | -4.75023772 | -2.92418238 | 1.83 | 2.7 | 4.53
Re7 | -7.10552041 | -4.92522108 | -3.0678326 | 2.15 | 2.87 | 5.02
Os7 | -6.85353092 | -4.68584608 | -3.01197756 | 1.96 | 2.63 | 4.59
Ir7 | -5.12126084 | -3.89889214 | -2.63739576 | 1.15 | 1.85 | 3
Pt7 | -4.6832018 | -3.32607626 | -1.81879225 | 0.98 | 1.28 | 2.26
Au7 | -2.614266 | -2.62385588 | -1.51686144 | 1.33 | 0.79 | 2.12
Hg7 | -1.11786151 | -1.06909296 | -0.03475319 | 1.27 | 1.45 | 2.72
Sc8 | -6.66966014 | -4.75352322 | -3.19976453 | 1.71 | 2.7 | 4.41
Ti8 | -6.44059598 | -4.89065056 | -2.96438151 | 1.59 | 2.84 | 4.43
V8 | -6.86871142 | -4.50674886 | -2.23506369 | 2.75 | 2.46 | 5.21
Cr8 | -6.01507038 | -3.90297572 | -2.82392476 | 1.34 | 1.85 | 3.19
Mn8 | -6.58825986 | -3.77036085 | -1.98227808 | 2.72 | 1.72 | 4.44
Fe8 | -6.86667484 | -4.13474098 | -3.73554252 | 2.25 | 2.08 | 4.33
Co8 | -5.04632236 | -3.96183797 | -2.50871981 | 1.02 | 1.91 | 2.93
Ni8 | -4.72118543 | -3.62245519 | -2.05684675 | 0.78 | 1.57 | 2.35
Cu8 | -4.06981206 | -2.99048144 | -1.37597947 | 0.81 | 0.94 | 1.75
Zn8 | -3.76078388 | -2.16321981 | -0.6760871 | 1.2 | 0.81 | 2.01
Y8 | -6.57243595 | -4.89323527 | -3.00191189 | 1.69 | 2.84 | 4.53
Zr8 | -6.70524877 | -4.67149854 | -2.97421976 | 1.85 | 2.62 | 4.47
Nb8 | -6.51619346 | -4.00248745 | -1.93993263 | 2.69 | 1.95 | 4.64
Mo8 | -6.39328658 | -4.66565901 | -2.9873625 | 1.52 | 2.62 | 4.14
Ru8 | -6.24551741 | -4.13552568 | -2.35368235 | 2.01 | 2.08 | 4.09
Rh8 | -5.28835668 | -3.36999839 | -1.84512726 | 1.56 | 1.32 | 2.88
Pd8 | -4.03941883 | -2.99200383 | -1.57098901 | 0.59 | 0.94 | 1.53
Ag8 | -2.77248544 | -1.8797626 | -0.52176884 | 0.43 | 0.96 | 1.39
Cd8 | -2.21640829 | -2.13648573 | -0.50429354 | 1.24 | 0.98 | 2.22
Hf8 | -6.75258384 | -5.01749809 | -3.14764491 | 1.72 | 2.97 | 4.69
Ta8 | -7.6720215 | -4.38632594 | -2.66124883 | 3.13 | 2.33 | 5.46
W8 | -6.33806694 | -4.7151538 | -2.91674223 | 1.54 | 2.66 | 4.2
Re8 | -7.04574772 | -5.11687567 | -3.30908774 | 1.85 | 3.07 | 4.92
Os8 | -6.71263543 | -4.65271853 | -2.87100445 | 1.96 | 2.6 | 4.56
Ir8 | -5.99541188 | -3.87582315 | -2.31720103 | 1.79 | 1.82 | 3.61
Pt8 | -5.0198335 | -3.33382269 | -1.8360166 | 1.3 | 1.28 | 2.58
Au8 | -2.47047496 | -2.09824937 | -0.81065445 | 0.95 | 0.67 | 1.62
Hg8 | -1.23167076 | -1.04061361 | -0.03377944 | 1.13 | 1.45 | 2.58
Sc9 | -7.00425697 | -4.83017261 | -3.26373941 | 1.86 | 2.78 | 4.64
Ti9 | -6.37800752 | -5.20831224 | -2.95206488 | 1.54 | 3.16 | 4.7
V9 | -7.427985 | -4.67597469 | -2.8492099 | 2.69 | 2.62 | 5.31
Cr9 | -7.29389024 | -4.46755881 | -2.78915529 | 2.62 | 2.42 | 5.04
Mn9 | -6.86927226 | -4.31148066 | -2.46574738 | 2.52 | 2.26 | 4.78
Fe9 | -6.55322054 | -4.13104436 | -4.17261089 | 2.69 | 2.08 | 4.77
Co9 | -5.04211179 | -4.00348859 | -2.24843165 | 0.91 | 1.95 | 2.86
Ni9 | -4.75597492 | -3.69317078 | -2.14876056 | 0.72 | 1.64 | 2.36
Cu9 | -3.67553349 | -3.63335131 | -1.23428005 | 1.28 | 1.58 | 2.86
Zn9 | -4.20604812 | -2.70450949 | -0.83159428 | 1.49 | 0.65 | 2.14
Y9 | -6.64304246 | -4.91598699 | -2.85024918 | 1.91 | 2.87 | 4.78
Zr9 | -6.94045004 | -4.83639866 | -3.02634619 | 2.03 | 2.78 | 4.81
Nb9 | -5.86581946 | -4.1839617 | -2.40153341 | 1.58 | 2.13 | 3.71
Mo9 | -6.244772 | -4.06069887 | -2.53298795 | 1.83 | 2.01 | 3.84
Ru9 | -6.44213782 | -4.1967324 | -3.28932959 | 1.8 | 2.15 | 3.95
Rh9 | -5.4484182 | -3.66115975 | -2.22743987 | 1.34 | 1.61 | 2.95
Pd9 | -3.82897985 | -2.71675873 | -1.27951985 | 0.66 | 0.67 | 1.33
Ag9 | -2.72983426 | -2.77266964 | -1.06537938 | 1.36 | 0.72 | 2.08
Cd9 | -2.36087852 | -2.07367757 | -0.4689931 | 1.03 | 1.02 | 2.05
Hf9 | -6.84522805 | -5.14431368 | -3.47706715 | 1.99 | 3.09 | 5.08
Ta9 | -7.24460377 | -4.48683452 | -2.87761419 | 2.48 | 2.44 | 4.92
W9 | -6.67374735 | -4.87681183 | -3.0535187 | 1.74 | 2.83 | 4.57
Re9 | -6.64727213 | -4.81857848 | -2.98760987 | 1.78 | 2.77 | 4.55
Os9 | -6.74918012 | -4.71074602 | -3.00012793 | 1.87 | 2.66 | 4.53
Ir9 | -6.26389431 | -4.12532951 | -2.24244057 | 2.14 | 2.07 | 4.21
Pt9 | -4.13300388 | -2.62116248 | -0.87655239 | 1.37 | 0.61 | 1.98
Au9 | -2.97391026 | -2.49904503 | -1.21788376 | 0.84 | 0.45 | 1.29
Hg9 | -1.15376269 | -1.13973791 | 0.0094833 | 1.3 | 1.49 | 2.79
Sc10 | -6.87218742 | -4.90207907 | -3.31551975 | 1.83 | 2.85 | 4.68
Ti10 | -6.66330077 | -5.33034411 | -2.99414631 | 1.79 | 3.28 | 5.07
V10 | -6.55961709 | -3.89334326 | -2.23112998 | 2.45 | 1.84 | 4.29
Cr10 | -6.20138946 | -3.93338376 | -2.44816649 | 1.87 | 1.88 | 3.75
Mn10 | -6.8095215 | -4.33874639 | -2.77961404 | 2.15 | 2.29 | 4.44
Fe10 | -5.52599669 | -4.17511548 | -2.45392452 | 1.19 | 2.13 | 3.32
Co10 | -6.34219108 | -4.30733922 | -2.81138415 | 1.65 | 2.26 | 3.91
Ni10 | -5.37562963 | -3.61796759 | -2.06216386 | 1.43 | 1.57 | 3
Cu10 | -3.19035992 | -2.90048402 | -1.18775703 | 1.03 | 0.85 | 1.88
Zn10 | -4.08068341 | -3.11280783 | -1.22846675 | 0.97 | 1.06 | 2.03
Y10 | -6.66689566 | -4.85373247 | -3.22554191 | 1.56 | 2.8 | 4.36
Zr10 | -6.6624182 | -4.76319263 | -3.04267159 | 1.74 | 2.71 | 4.45
Nb10 | -5.17908169 | -3.73374347 | -2.07089629 | 1.23 | 1.68 | 2.91
Mo10 | -6.18506027 | -4.34515614 | -2.61057659 | 1.69 | 2.29 | 3.98
Ru10 | -6.09372699 | -3.7216856 | -2.26418569 | 1.95 | 1.67 | 3.62
Rh10 | -5.12974304 | -3.2019554 | -1.82096352 | 1.43 | 1.15 | 2.58
Pd10 | -3.93567676 | -2.86607366 | -1.42940882 | 0.62 | 0.82 | 1.44
Ag10 | -2.81973501 | -2.17792016 | -0.84496539 | 0.68 | 0.64 | 1.32
Cd10 | -2.18206001 | -1.8084447 | -0.4718931 | 0.95 | 1.01 | 1.96
Hf10 | -6.66021937 | -4.95842355 | -3.18047368 | 1.59 | 2.91 | 4.5
Ta10 | -6.60145519 | -3.98470405 | -2.29080887 | 2.43 | 1.93 | 4.36
W10 | -6.4991948 | -4.62893794 | -2.89643652 | 1.72 | 2.58 | 4.3
Re10 | -6.66183312 | -3.94610525 | -3.17182993 | 1.61 | 1.89 | 3.5
Os10 | -6.87198768 | -4.4519799 | -3.06873214 | 1.92 | 2.4 | 4.32
Ir10 | -5.98472018 | -3.12425854 | -2.37044939 | 1.73 | 1.07 | 2.8
Pt10 | -4.05183288 | -2.38666862 | -1.60671731 | 0.56 | 0.35 | 0.91
Au10 | -2.35282037 | -2.00586052 | -0.79238633 | 0.97 | 0.69 | 1.66
Hg10 | -1.1072317 | -1.10382897 | 0.01630855 | 1.32 | 1.5 | 2.82
Sc11 | -6.51781722 | -4.72585489 | -3.05374309 | 1.58 | 2.68 | 4.26
Ti11 | -6.27746358 | -5.25290424 | -2.86465199 | 1.53 | 3.2 | 4.73
V11 | -7.32007092 | -4.42873268 | -2.70796122 | 2.73 | 2.38 | 5.11
Cr11 | -6.94969314 | -4.33912194 | -2.85852289 | 2.21 | 2.29 | 4.5
Mn11 | -7.68053789 | -5.69709912 | -3.05005636 | 2.75 | 3.65 | 6.4
Fe11 | -6.30856412 | -4.21310927 | -2.39440852 | 2.03 | 2.16 | 4.19
Co11 | -5.66296025 | -3.77060661 | -2.09588149 | 1.68 | 1.72 | 3.4
Ni11 | -4.63517205 | -3.92294104 | -2.39937883 | 0.91 | 1.87 | 2.78
Cu11 | -3.1832074 | -2.9546412 | -1.33983568 | 1.09 | 0.9 | 1.99
Zn11 | -3.44865783 | -2.85189757 | -1.08014108 | 0.49 | 0.8 | 1.29
Y11 | -6.4236397 | -4.97635468 | -3.29525061 | 1.81 | 2.92 | 4.73
Zr11 | -6.66482571 | -4.7909218 | -3.00815195 | 1.77 | 2.74 | 4.51
Nb11 | -5.86919489 | -4.24852105 | -2.52545843 | 1.46 | 2.19 | 3.65
Mo11 | -5.01541739 | -4.04685027 | -1.96504963 | 1.17 | 1.99 | 3.16
Ru11 | -6.07100061 | -4.22388831 | -2.51766021 | 1.67 | 2.17 | 3.84
Rh11 | -5.29482239 | -3.40188992 | -2.11075337 | 1.3 | 1.35 | 2.65
Pd11 | -4.00770355 | -2.83468809 | -1.38781494 | 0.74 | 0.78 | 1.52
Ag11 | -3.4847068 | -2.95902356 | -0.98150912 | 0.62 | 0.91 | 1.53
Cd11 | -2.5718452 | -2.219935 | -0.4358676 | 0.97 | 1.05 | 2.02
Hf11 | -6.56012254 | -5.2753484 | -2.96580931 | 1.71 | 3.22 | 4.93
Ta11 | -7.97403742 | -4.65300767 | -2.97584786 | 3.11 | 2.6 | 5.71
W11 | -6.66893952 | -4.80404836 | -3.051229 | 1.73 | 2.75 | 4.48
Re11 | -6.55432572 | -3.98136322 | -3.0315801 | 1.64 | 1.93 | 3.57
Os11 | -6.39733852 | -4.62355952 | -3.12873724 | 1.64 | 2.57 | 4.21
Ir11 | -5.43451014 | -3.00895264 | -2.4934804 | 1.06 | 0.96 | 2.02
Pt11 | -4.56428501 | -3.26812514 | -1.75310901 | 0.93 | 1.22 | 2.15
Au11 | -2.97336205 | -1.86985074 | -1.27999645 | 0.22 | 0.21 | 0.43
Hg11 | -1.16337794 | -1.13528167 | 0.01063945 | 1.29 | 1.49 | 2.78
Sc12 | -6.61081996 | -4.87279776 | -3.18540519 | 1.54 | 2.82 | 4.36
Ti12 | -6.61830274 | -4.94681142 | -2.80019483 | 1.93 | 2.89 | 4.82
V12 | -7.67205548 | -4.49129094 | -2.89525188 | 2.89 | 2.44 | 5.33
Cr12 | -7.62095463 | -4.87290189 | -4.40732168 | 2.92 | 2.82 | 5.74
Mn12 | -6.85016373 | -3.84653815 | -1.86939632 | 3.9 | 1.79 | 5.69
Fe12 | -5.51431239 | -4.19545562 | -2.27605403 | 1.35 | 2.15 | 3.5
Co12 | -5.26783897 | -3.78640363 | -2.26080963 | 1.13 | 1.74 | 2.87
Ni12 | -4.66648589 | -4.00789424 | -2.45393346 | 0.97 | 1.96 | 2.93
Cu12 | -3.23673433 | -3.14997775 | -1.46497376 | 1.23 | 1.09 | 2.32
Zn12 | -4.97787921 | -3.0957312 | -1.27023915 | 1.82 | 1.05 | 2.87
Y12 | -6.6855517 | -5.08373822 | -3.30792997 | 1.82 | 3.03 | 4.85
Zr12 | -6.25726013 | -4.45165842 | -2.81193677 | 1.56 | 2.4 | 3.96
Nb12 | -7.04679524 | -4.89520233 | -3.18937706 | 1.97 | 2.85 | 4.82
Mo12 | -6.71687091 | -3.77957305 | -2.64452076 | 2.19 | 1.73 | 3.92
Ru12 | -6.20137675 | -3.23514643 | -1.80152588 | 2.52 | 1.19 | 3.71
Rh12 | -5.23263652 | -3.02022183 | -1.57046215 | 1.78 | 0.97 | 2.75
Pd12 | -4.41241965 | -2.97231802 | -1.62566612 | 0.9 | 0.92 | 1.82
Ag12 | -2.16574464 | -2.06222755 | -0.77589248 | 1.22 | 0.71 | 1.93
Cd12 | -2.26076123 | -2.20443605 | -0.65213256 | 1.26 | 0.83 | 2.09
Hf12 | -6.76270304 | -5.09633378 | -3.36706037 | 1.88 | 3.05 | 4.93
Ta12 | -7.41373807 | -5.38471448 | -3.63172208 | 2.15 | 3.33 | 5.48
W12 | -6.35075732 | -4.58059055 | -2.80465752 | 1.66 | 2.53 | 4.19
Re12 | -6.33269229 | -3.40509368 | -2.73503184 | 1.71 | 1.36 | 3.07
Os12 | -6.682595 | -4.47437119 | -2.76669516 | 2.03 | 2.42 | 4.45
Ir12 | -5.93993841 | -3.61478301 | -2.29094629 | 1.77 | 1.56 | 3.33
Pt12 | -4.61134727 | -3.07033018 | -1.72805649 | 1 | 1.02 | 2.02
Au12 | -2.74144248 | -2.3431412 | -0.9562521 | 0.92 | 0.53 | 1.45
Hg12 | -1.34064768 | -1.14007149 | -0.02886898 | 1.12 | 1.46 | 2.58
Sc13 | -6.1960786 | -4.63702293 | -2.98964438 | 1.5 | 2.59 | 4.09
Ti13 | -6.50844406 | -5.05729306 | -2.76904348 | 1.28 | 3 | 4.28
V13 | -7.36196261 | -4.08350306 | -2.31868515 | 3.16 | 2.03 | 5.19
Cr13 | -7.13622178 | -3.87099602 | -2.55405213 | 2.69 | 1.95 | 4.64
Mn13 | -6.98407319 | -4.25184707 | -2.75302401 | 2.35 | 2.2 | 4.55
Fe13 | -5.93586219 | -4.03017937 | -2.35876633 | 1.69 | 1.98 | 3.67
Co13 | -5.17460407 | -3.98745069 | -2.19383608 | 1.09 | 1.94 | 3.03
Ni13 | -4.5790497 | -3.56039485 | -1.86501288 | 0.83 | 1.51 | 2.34
Cu13 | -3.56800876 | -3.64642725 | -1.45705039 | 1.39 | 1.59 | 2.98
Zn13 | -5.0185872 | -2.97863814 | -1.28086582 | 1.85 | 0.93 | 2.78
Y13 | -6.57031181 | -4.8975247 | -3.16464813 | 1.68 | 2.85 | 4.53
Zr13 | -6.58246129 | -4.56573592 | -2.85500073 | 1.84 | 2.52 | 4.36
Nb13 | -6.39065721 | -4.36737665 | -2.71637674 | 1.79 | 2.32 | 4.11
Mo13 | -6.73575325 | -4.8052308 | -3.08877258 | 1.76 | 2.76 | 4.52
Ru13 | -5.89858736 | -3.5333569 | -2.0791092 | 1.94 | 1.48 | 3.42
Rh13 | -5.23195872 | -3.23180613 | -1.77238151 | 1.58 | 1.18 | 2.76
Pd13 | -3.78986091 | -2.81095787 | -1.57962961 | 0.34 | 0.76 | 1.1
Ag13 | -2.50118186 | -2.62680626 | -0.96436954 | 1.44 | 0.58 | 2.02
Cd13 | -2.2992537 | -2.16388377 | -0.54798727 | 1.18 | 0.94 | 2.12
Hf13 | -6.72283784 | -4.94403375 | -3.05153314 | 1.79 | 2.89 | 4.68
Ta13 | -7.95708726 | -4.73864699 | -3.09772027 | 2.98 | 2.69 | 5.67
W13 | -6.63816892 | -4.78642634 | -3.00220469 | 1.75 | 2.74 | 4.49
Re13 | -6.88993118 | -4.89251001 | -3.09615673 | 1.91 | 2.84 | 4.75
Os13 | -6.39261542 | -3.38572332 | -2.77676711 | 1.73 | 1.33 | 3.06
Ir13 | -5.95008896 | -2.5505372 | -2.58134275 | 1.48 | 2.08 | 3.56
Pt13 | -4.48813112 | -2.94754505 | -1.63577295 | 0.97 | 0.89 | 1.86
Au13 | -2.61206638 | -2.05378275 | -1.27245765 | 0.76 | 0.54 | 1.3
Hg13 | -1.09891149 | -1.1027761 | 0.13357293 | 1.32 | 1.62 | 2.94
Sc14 | -6.59435232 | -4.8014203 | -3.1453984 | 1.66 | 2.75 | 4.41
Ti14 | -6.12172456 | -4.40218655 | -2.76156144 | 1.48 | 2.35 | 3.83
V14 | -7.51774634 | -4.69741692 | -2.76631285 | 2.87 | 2.65 | 5.52
Cr14 | -6.68525329 | -3.72939646 | -2.06442136 | 2.74 | 1.68 | 4.42
Mn14 | -6.7676189 | -3.8105701 | -2.10762265 | 2.78 | 1.76 | 4.54
Fe14 | -5.69327325 | -3.90262216 | -2.20239421 | 1.61 | 1.85 | 3.46
Co14 | -5.01829337 | -3.84112234 | -2.17320838 | 0.96 | 1.79 | 2.75
Ni14 | -4.51456898 | -3.5847362 | -1.98391295 | 0.65 | 1.54 | 2.19
Cu14 | -3.14083649 | -2.88125169 | -1.18984615 | 1.06 | 0.83 | 1.89
Zn14 | -5.89100987 | -3.12422783 | -1.48214527 | 2.52 | 1.07 | 3.59
Y14 | -6.71755949 | -4.90863025 | -3.27781034 | 1.79 | 2.86 | 4.65
Zr14 | -6.47175421 | -4.51461954 | -2.76176313 | 1.83 | 2.46 | 4.29
Nb14 | -6.68895358 | -4.62678948 | -2.88822876 | 1.92 | 2.58 | 4.5
Mo14 | -6.36707045 | -4.45071767 | -2.8270686 | 1.66 | 2.4 | 4.06
Ru14 | -6.06300586 | -3.9948815 | -2.39704046 | 1.78 | 1.95 | 3.73
Rh14 | -5.0928193 | -3.50623929 | -1.89856661 | 1.31 | 1.46 | 2.77
Pd14 | -3.66373515 | -2.61234754 | -1.23157472 | 0.55 | 0.56 | 1.11
Ag14 | -2.14317611 | -2.09398556 | -0.53791974 | 1.27 | 0.95 | 2.22
Cd14 | -2.31604254 | -2.2908315 | -0.40018311 | 1.29 | 1.08 | 2.37
Hf14 | -6.29927692 | -4.78226641 | -3.05536014 | 1.57 | 2.73 | 4.3
Ta14 | -7.94916601 | -5.12576845 | -3.31209499 | 2.76 | 3.08 | 5.84
W14 | -6.79329342 | -4.8903323 | -3.11033209 | 1.79 | 2.84 | 4.63
Re14 | -6.79013747 | -4.91505424 | -3.13956096 | 1.77 | 2.86 | 4.63
Os14 | -6.49693936 | -4.45172963 | -2.7067671 | 1.91 | 2.4 | 4.31
Ir14 | -6.11990351 | -3.98560296 | -2.1511887 | 2.08 | 1.94 | 4.02
Pt14 | -4.47659154 | -3.11555616 | -1.57343074 | 1.02 | 1.06 | 2.08
Au14 | -2.33948487 | -2.0264713 | -0.61983417 | 1.01 | 0.86 | 1.87
Hg14 | -1.18694247 | -1.15397866 | 0.03543601 | 1.29 | 1.52 | 2.81
Sc15 | -6.48427489 | -4.79830953 | -3.01652119 | 1.59 | 2.75 | 4.34
Ti15 | -6.00472492 | -4.3329304 | -2.63809308 | 1.48 | 2.28 | 3.76
V15 | -7.34125723 | -4.55483869 | -2.8119758 | 2.65 | 2.5 | 5.15
Cr15 | -4.75679714 | -4.1275211 | -1.73107037 | 1.14 | 2.08 | 3.22
Mn15 | -6.35173456 | -4.15884067 | -1.65370994 | 2.82 | 2.11 | 4.93
Fe15 | -6.51216395 | -4.19501085 | -2.13262671 | 2.49 | 2.15 | 4.64
Co15 | -5.02562672 | -4.0017299 | -2.26620644 | 0.88 | 1.95 | 2.83
Ni15 | -4.45118925 | -3.51575184 | -1.91247167 | 0.66 | 1.46 | 2.12
Cu15 | -3.24473508 | -2.95776957 | -1.31745853 | 1.03 | 0.91 | 1.94
Zn15 | -6.23109629 | -2.90356276 | -1.1245684 | 3.22 | 0.85 | 4.07
Y15 | -6.26457051 | -4.97954587 | -3.08788699 | 1.6 | 2.93 | 4.53
Zr15 | -6.20593638 | -4.32477562 | -2.67006954 | 1.65 | 2.27 | 3.92
Nb15 | -6.88571879 | -4.38157102 | -2.60309642 | 2.39 | 2.33 | 4.72
Mo15 | -6.80445885 | -4.78989836 | -3.11998174 | 1.8 | 2.74 | 4.54
Ru15 | -6.48456976 | -4.28429846 | -2.5835932 | 2.02 | 2.23 | 4.25
Rh15 | -5.4851765 | -3.62541611 | -2.04185846 | 1.56 | 1.58 | 3.14
Pd15 | -3.75272905 | -2.81688714 | -1.36653077 | 0.5 | 0.77 | 1.27
Ag15 | -2.21207982 | -2.13732979 | -0.92447056 | 1.24 | 0.59 | 1.83
Cd15 | -2.27323231 | -2.04175786 | -0.67256152 | 1.09 | 0.81 | 1.9
Hf15 | -6.5700132 | -4.72405324 | -3.1740074 | 1.69 | 2.67 | 4.36
Ta15 | -7.02998976 | -4.73723593 | -2.956388 | 2.19 | 2.69 | 4.88
W15 | -6.81142392 | -4.85194104 | -3.03856475 | 1.89 | 2.8 | 4.69
Re15 | -6.87609715 | -4.92203702 | -3.20169783 | 1.79 | 2.87 | 4.66
Os15 | -6.76102304 | -4.57280788 | -2.9600945 | 1.92 | 2.5 | 4.42
Ir15 | -5.93494725 | -4.11501055 | -2.65017741 | 1.4 | 2.06 | 3.46
Pt15 | -4.78950433 | -3.23885753 | -1.77969215 | 1.13 | 1.19 | 2.32
Au15 | -2.62799317 | -2.07857009 | -0.6633087 | 0.77 | 0.82 | 1.59
Hg15 | -1.2049357 | -1.16398901 | 0.02337812 | 1.28 | 1.51 | 2.79